## Sheet1
Day 1
WTF Tape Testing
ASTM D3564 Method A
Loading 0 Hour @ 12-2-13 afternoon
Failure noted in 1 day increments
Substrate - Clean, Dry, Warm
Tape | ply | osb - rough | xps | PIFF | Tyvek | zip
Tescon Vana |  |  |  |  | X | X
Sustant |  |  |  |  | X | X
3M 8067 |  | 1 |  |  | X | X
FF |  | 0.5 |  |  | X | X
SIGA Rissan |  |  |  |  | X | X
Vycor |  | 1 |  |  | X | X
FlexWrap | 1 | 0.5 |  |  | X | X
Pella |  | 1 |  |  | X | X
Tyvek tape | X | X | X | X | 0.5 | X
Zip tape | X | X | X | X | X
Substrate - cold damp
Tape | ply | osb - rough | xps | PIFF | Tyvek | zip
Tescon Vana |  |  |  |  | X | X
Sustant |  |  |  | 0.5 | X | X
3M 8067 |  | 0.5 |  |  | X | X
FF |  |  |  |  | X | X
SIGA Rissan |  |  |  |  | X | X
Vycor | 0.1 | 0.1 |  |  | X | X
FlexWrap | 0.5 | 0.1 |  |  | X | X
Pella | 0.5 | 0.5 |  |  | X | X
Tyvek tape | X | X | X | X |  | X
Zip tape | X | X | X | X | X
Day 3
WTF Tape Testing
ASTM D3564 Method A
Loading 0 Hour @ 12-2-13 afternoon
Failure noted in 1 day increments
Substrate - Clean, Dry, Warm
Tape | ply | osb - rough | xps | PIFF | Tyvek | zip
Tescon Vana |  |  |  |  | X | X
Sustant |  |  | 2.5 | 2 | X | X
3M 8067 |  | 1 |  |  | X | X
FF |  | 0.5 |  |  | X | X
SIGA Rissan |  |  |  |  | X | X
Vycor |  | 1 |  |  | X | X
FlexWrap | 1 | 0.5 |  | 1.5 | X | X
Pella | 2 | 1 |  |  | X | X
Tyvek tape | X | X | X | X | 0.5 | X
Zip tape | X | X | X | X | X
Substrate - cold damp
Tape | ply | osb - rough | xps | PIFF | Tyvek | zip
Tescon Vana |  |  |  |  | X | X
Sustant |  | 1.5 | 1.5 | 0.5 | X | X
3M 8067 |  | 0.5 |  |  | X | X
FF |  | 2 |  |  | X | X
SIGA Rissan |  |  |  |  | X | X
Vycor | 0.1 | 0.1 |  |  | X | X
FlexWrap | 0.5 | 0.1 |  | 1.5 | X | X
Pella | 0.5 | 0.5 | 1.5 |  | X | X
Tyvek tape | X | X | X | X |  | X
Zip tape | X | X | X | X | X
Day 7
WTF Tape Testing
ASTM D3564 Method A
Loading 0 Hour @ 12-2-13 afternoon
Failure noted in 1 day increments
Substrate - Clean, Dry, Warm
Tape | ply | osb - rough | xps | PIFF | Tyvek | zip
Tescon Vana |  |  |  |  | X | X
Sustant |  |  | 2.5 | 2 | X | X
3M 8067 |  | 1 | 5.5 | 5.5 | X | X
FF |  | 0.5 |  |  | X | X
SIGA Rissan |  |  |  |  | X | X
Vycor |  | 1 |  |  | X | X
FlexWrap | 1 | 0.5 |  | 1.5 | X | X
Pella | 2 | 1 |  |  | X | X
Tyvek tape | X | X | X | X | 0.5 | X
Zip tape | X | X | X | X | X
Substrate - cold damp
Tape | ply | osb - rough | xps | PIFF | Tyvek | zip
Tescon Vana |  |  |  |  | X | X
Sustant |  | 1.5 | 1.5 | 0.5 | X | X
3M 8067 | 5.5 | 0.5 |  |  | X | X
FF |  | 2 |  |  | X | X
SIGA Rissan |  |  |  |  | X | X
Vycor | 0.1 | 0.1 |  |  | X | X
FlexWrap | 0.5 | 0.1 |  | 1.5 | X | X
Pella | 0.5 | 0.5 | 1.5 |  | X | X
Tyvek tape | X | X | X | X |  | X
Zip tape | X | X | X | X | X
Day 21
WTF Tape Testing
ASTM D3564 Method A
Loading 0 Hour @ 12-2-13 afternoon
Failure noted in 1 day increments
Substrate - Clean, Dry, Warm
Tape | ply | osb - rough | xps | PIFF | Tyvek | zip
Tescon Vana |  |  |  |  | X | X
Sustant |  |  | 2.5 | 2 | X | X
3M 8067 | 20.5 | 1 | 5.5 | 5.5 | X | X
FF | 20.5 | 0.5 |  |  | X | X
SIGA Rissan |  |  |  |  | X | X
Vycor | 16.5 | 1 |  |  | X | X
FlexWrap | 1 | 0.5 |  | 1.5 | X | X
Pella | 2 | 1 |  |  | X | X
Tyvek tape | X | X | X | X | 0.5 | X
Zip tape | X | X | X | X | X
Substrate - cold damp
Tape | ply | osb - rough | xps | PIFF | Tyvek | zip
Tescon Vana |  |  |  |  | X | X
Sustant |  | 1.5 | 1.5 | 0.5 | X | X
3M 8067 | 5.5 | 0.5 |  |  | X | X
FF |  | 2 |  |  | X | X
SIGA Rissan |  |  |  |  | X | X
Vycor | 0.1 | 0.1 |  |  | X | X
FlexWrap | 0.5 | 0.1 | 20.5 | 1.5 | X | X
Pella | 0.5 | 0.5 | 1.5 |  | X | X
Tyvek tape | X | X | X | X | 16.5 | X
Zip tape | X | X | X | X | X
Day 45
WTF Tape Testing
ASTM D3564 Method A
Loading 0 Hour @ 12-2-13 afternoon
Failure noted in 1 day increments
Substrate - Clean, Dry, Warm
Tape | ply | osb - rough | xps | PIFF | Tyvek | zip
Tescon Vana |  |  |  |  | X | X
Sustant |  |  | 2.5 | 2 | X | X
3M 8067 | 20.5 | 1 | 5.5 | 5.5 | X | X
FF | 20.5 | 0.5 |  |  | X | X
SIGA Rissan |  |  |  |  | X | X
Vycor | 16.5 | 1 |  |  | X | X
FlexWrap | 1 | 0.5 | 42.5 | 1.5 | X | X
Pella | 2 | 1 | 35.5 |  | X | X
Tyvek tape | X | X | X | X | 0.5 | X
Zip tape | X | X | X | X | X
Substrate - cold damp
Tape | ply | osb - rough | xps | PIFF | Tyvek | zip
Tescon Vana |  |  |  |  | X | X
Sustant |  | 1.5 | 1.5 | 0.5 | X | X
3M 8067 | 5.5 | 0.5 |  |  | X | X
FF | 25 | 2 |  |  | X | X
SIGA Rissan |  | 37.5 |  |  | X | X
Vycor | 0.1 | 0.1 |  |  | X | X
FlexWrap | 0.5 | 0.1 | 20.5 | 1.5 | X | X
Pella | 0.5 | 0.5 | 1.5 |  | X | X
Tyvek tape | X | X | X | X | 16.5 | X
Zip tape | X | X | X | X | X
Day 90
WTF Tape Testing
ASTM D3564 Method A
Loading 0 Hour @ 12-2-13 afternoon
Failure noted in 1 day increments
Substrate - Clean, Dry, Warm
Tape | ply | osb - rough | xps | PIFF | Tyvek | zip
Tescon Vana | 90 | 90 | 90 | 90 | X | X
Sustant | 90 | 90 | 2.5 | 2 | X | X
3M 8067 | 20.5 | 1 | 5.5 | 5.5 | X | X
FF | 20.5 | 0.5 | 90 | 90 | X | X
SIGA Rissan | 90 | 90 | 90 | 90 | X | X
Vycor | 16.5 | 1 | 90 | 90 | X | X
FlexWrap | 1 | 0.5 | 42.5 | 1.5 | X | X
Pella | 2 | 1 | 35.5 | 90 | X | X
Tyvek tape | X | X | X | X | 0.5 | X
Zip tape | X | X | X | X | X | 90
Substrate - cold damp
Tape | ply | osb - rough | xps | PIFF | Tyvek | zip
Tescon Vana | 90 | 90 | 90 | 90 | X | X
Sustant | 90 | 1.5 | 1.5 | 0.5 | X | X
3M 8067 | 5.5 | 0.5 | 90 | 90 | X | X
FF | 25 | 2 | 90 | 90 | X | X
SIGA Rissan | 90 | 37.5 | 90 | 90 | X | X
Vycor | 0.1 | 0.1 | 90 | 90 | X | X
FlexWrap | 0.5 | 0.1 | 20.5 | 1.5 | X | X
Pella | 0.5 | 0.5 | 1.5 | 90 | X | X
Tyvek tape | X | X | X | X | 16.5 | X
Zip tape | X | X | X | X | X | 90
Note on C34: Peter Yost: falied after 30 min loading
Note on B33: Peter Yost: falied after 60 min loading
Note on B71: Peter Yost: falied after 60 min loading
Note on C72: Peter Yost: falied after 30 min loading
Note on B110: Peter Yost: falied after 60 min loading
Note on C111: Peter Yost: falied after 30 min loading
Note on B149: Peter Yost: falied after 60 min loading
Note on C150: Peter Yost: falied after 30 min loading
Note on B188: Peter Yost: falied after 60 min loading
Note on C189: Peter Yost: falied after 30 min loading
Note on B227: Peter Yost: falied after 60 min loading
Note on C228: Peter Yost: falied after 30 min loading

## Sheet2
WTF Tape Testing
ASTM D3564 Method A
Loading 10:30 Amon 2-7-14
Failure noted in 1 day increments
Substrate - Cold damp
Tape | osb - rough | Tyvek | xps | PIFF
Pella
OC FlashSeal IR
Tyvek tape
Siga Wigluv
Zip
tapes and substrates conditioned for one week plus at interior temp (warm) and average 90% RH - see HOBO data
tapes set to substrates on 2-5-14 10:30 am outside (see exterior HOBO for outdoor conditions)
all tests new tension system - see photos
new tension weight = 1 pound